## Tabelle1
Scan-ID |  | Kurzbezeichnung | Bauteilname
Auftrags-Nr. | Bauteil-Nr. |  |  | Spannung [kV] | Strom [µA] | Belichtungszeit [ms] | Bilderanzahl | Average | Skip
19017 | 3 | QualiPro | QualiPro ZP1 | 120 | 100 | 100 | 1600 | 2 | 1
19017 | 4 | QualiPro | QualiPro ZP2 | 120 | 100 | 100 | 1600 | 2 | 1
19017 | 5 | QualiPro | QualiPro ZP3 | 120 | 100 | 100 | 1600 | 2 | 1
19017 | 6 | QualiPro | QualiPro ZP4 | 120 | 100 | 100 | 1600 | 2 | 1
19017 | 7 | QualiPro | QualiPro ZP5 | 120 | 100 | 100 | 1600 | 2 | 1
19017 | 8 | QualiPro | QualiPro ZP6 | 120 | 100 | 100 | 1600 | 2 | 1
19017 | 9 | QualiPro | QualiPro ZP7 | 120 | 100 | 100 | 1600 | 2 | 1
19017 | 10 | QualiPro | QualiPro ZP8 | 120 | 100 | 100 | 1600 | 2 | 1
19017 | 11 | QualiPro | QualiPro ZP9 | 120 | 100 | 100 | 1600 | 2 | 1